## Sheet1
Sondeo | Muestra | Cc | Cr | sp (kPa) | Observaciones
S1 | M7 | 0.053 | 0.663 | 117.091
S1 | M25 | 0.099 | 0.969 | 94.013
S1 | M27 | 0 | 0.945 | 119.806 | Revisar descarga
S2 | M13 | -0.174 | 1.393 | 87.146 | Revisar descarga
S2 | M45 | 0.084 | 0.416 | 156.357 | Peso de bloque más piedra porosa asumido en 250 g
S3 | M24 | 0.051 | 0.323 | 182.475 | Peso de bloque más piedra porosa asumido en 250 g
S3 | M39 | 0.065 | 1.638 | 114.933 | Peso de bloque más piedra porosa asumido en 250 g
S4 | M4 | 0.074 | 0.359 | 182.212 | Peso de bloque más piedra porosa asumido en 250 g
Todo se trabajó para una Gs de 2.60 (no hay información)