## Sheet1
Sondeo | Muestra | Cc | Cr | sp (kPa) | Observaciones
S1 | M7 | 0.053 | 0.663 | 117.091
S1 | M25 | 0.115 | 1.124 | 94.013
S2 | M27 | 0.023 | 0.909 | 90.201 | Revisar descarga
S2 | M13 | 0.07 | 1.406 | 55.5 | Revisar descarga
S2 | M45 | 0.084 | 0.452 | 132.841 | Peso de bloque más piedra porosa asumido en 250 g
S3 | M24 | 0.048 | 0.304 | 140.676 | Peso de bloque más piedra porosa asumido en 250 g
S3 | M39 | 0.121 | 1.638 | 123.117 | Peso de bloque más piedra porosa asumido en 250 g
S4 | M4 | 0.074 | 0.359 | 143.74 | Peso de bloque más piedra porosa asumido en 250 g
Todo se trabajó para una Gs de 2.60 (no hay información)